## Sheet1
Date = 11/23/2018
Manufacturer =
Mat'l or Alloy =
Sample Type =
Test Type = Bend Moment
Lot Number =
Comments : 80° @ 4.5°/sec
Sample # | Moment Arm (cm) | Yield Load | Yield Angle | Yield Moment | Load @ 30° | Load @ 60° | Load @ 90° | Ultimate Load | Ultimate Moment
1 | 1 | 812 | 12.78 | 812 | 1014 | 1016 | . | 1028 | 1028
Sample # 1
Force(g) | Dist.(Deg)
12 | 0.09
14 | 0.18
16 | 0.27
22 | 0.36
28 | 0.45
34 | 0.54
42 | 0.63
50 | 0.72
56 | 0.81
64 | 0.9
72 | 0.99
80 | 1.08
86 | 1.17
94 | 1.26
102 | 1.35
110 | 1.44
116 | 1.53
124 | 1.62
132 | 1.71
140 | 1.8
146 | 1.89
154 | 1.98
162 | 2.07
170 | 2.16
176 | 2.25
184 | 2.34
190 | 2.43
198 | 2.52
206 | 2.61
212 | 2.7
220 | 2.79
228 | 2.88
234 | 2.97
242 | 3.06
248 | 3.15
256 | 3.24
262 | 3.33
270 | 3.42
278 | 3.51
284 | 3.6
292 | 3.69
300 | 3.78
308 | 3.87
314 | 3.96
322 | 4.05
330 | 4.14
336 | 4.23
344 | 4.32
352 | 4.41
358 | 4.5
364 | 4.59
372 | 4.68
380 | 4.77
386 | 4.86
394 | 4.95
400 | 5.04
408 | 5.13
414 | 5.22
422 | 5.31
428 | 5.4
436 | 5.49
442 | 5.58
450 | 5.67
458 | 5.76
466 | 5.85
474 | 5.94
480 | 6.03
488 | 6.12
496 | 6.21
502 | 6.3
508 | 6.39
516 | 6.48
522 | 6.57
530 | 6.66
536 | 6.75
544 | 6.84
550 | 6.93
556 | 7.02
564 | 7.11
570 | 7.2
576 | 7.29
582 | 7.38
590 | 7.47
596 | 7.56
602 | 7.65
608 | 7.74
616 | 7.83
622 | 7.92
628 | 8.01
634 | 8.1
640 | 8.19
646 | 8.28
652 | 8.37
658 | 8.46
664 | 8.55
668 | 8.64
674 | 8.73
680 | 8.82
684 | 8.91
690 | 9
694 | 9.09
700 | 9.18
706 | 9.27
710 | 9.36
714 | 9.45
718 | 9.54
722 | 9.63
726 | 9.72
730 | 9.81
734 | 9.9
736 | 9.99
740 | 10.08
742 | 10.17
746 | 10.26
748 | 10.35
750 | 10.44
754 | 10.53
756 | 10.62
758 | 10.71
762 | 10.8
764 | 10.89
766 | 10.98
768 | 11.07
772 | 11.16
774 | 11.25
776 | 11.34
778 | 11.43
780 | 11.52
784 | 11.61
786 | 11.7
788 | 11.79
790 | 11.88
792 | 11.97
794 | 12.06
796 | 12.15
798 | 12.24
800 | 12.33
802 | 12.42
804 | 12.51
808 | 12.6
810 | 12.69
812 | 12.78
814 | 12.87
816 | 12.96
818 | 13.05
820 | 13.14
822 | 13.23
824 | 13.32
826 | 13.41
828 | 13.5
830 | 13.59
832 | 13.68
834 | 13.77
836 | 13.86
838 | 13.95
840 | 14.04
842 | 14.13
844 | 14.22
846 | 14.31
850 | 14.4
852 | 14.49
854 | 14.58
856 | 14.67
858 | 14.76
860 | 14.85
864 | 14.94
866 | 15.03
870 | 15.12
872 | 15.21
874 | 15.3
878 | 15.39
880 | 15.48
882 | 15.57
886 | 15.66
888 | 15.75
890 | 15.84
894 | 15.93
896 | 16.02
898 | 16.11
900 | 16.2
904 | 16.29
906 | 16.38
908 | 16.47
910 | 16.56
914 | 16.65
916 | 16.74
918 | 16.83
920 | 16.92
922 | 17.01
924 | 17.1
926 | 17.19
928 | 17.28
930 | 17.37
932 | 17.46
934 | 17.55
936 | 17.64
938 | 17.73
940 | 17.82
942 | 17.91
944 | 18
946 | 18.09
946 | 18.18
948 | 18.27
950 | 18.36
952 | 18.45
952 | 18.54
954 | 18.63
956 | 18.72
958 | 18.81
958 | 18.9
960 | 18.99
960 | 19.08
962 | 19.17
962 | 19.26
964 | 19.35
966 | 19.44
966 | 19.53
968 | 19.62
968 | 19.71
968 | 19.8
970 | 19.89
970 | 19.98
972 | 20.07
972 | 20.16
974 | 20.25
974 | 20.34
976 | 20.43
976 | 20.52
976 | 20.61
976 | 20.7
978 | 20.79
978 | 20.88
978 | 20.97
980 | 21.06
980 | 21.15
980 | 21.24
980 | 21.33
982 | 21.42
982 | 21.51
982 | 21.6
982 | 21.69
982 | 21.78
984 | 21.87
984 | 21.96
984 | 22.05
984 | 22.14
986 | 22.23
986 | 22.32
986 | 22.41
986 | 22.5
988 | 22.59
988 | 22.68
988 | 22.77
988 | 22.86
988 | 22.95
990 | 23.04
990 | 23.13
990 | 23.22
990 | 23.31
992 | 23.4
992 | 23.49
992 | 23.58
992 | 23.67
994 | 23.76
994 | 23.85
994 | 23.94
994 | 24.03
996 | 24.12
996 | 24.21
996 | 24.3
996 | 24.39
996 | 24.48
998 | 24.57
998 | 24.66
998 | 24.75
998 | 24.84
998 | 24.93
998 | 25.02
1000 | 25.11
1000 | 25.2
1000 | 25.29
1000 | 25.38
1000 | 25.47
1002 | 25.56
1002 | 25.65
1002 | 25.74
1002 | 25.83
1002 | 25.92
1002 | 26.01
1004 | 26.1
1004 | 26.19
1004 | 26.28
1004 | 26.37
1004 | 26.46
1004 | 26.55
1004 | 26.64
1006 | 26.73
1006 | 26.82
1006 | 26.91
1006 | 27
1006 | 27.09
1006 | 27.18
1006 | 27.27
1008 | 27.36
1008 | 27.45
1008 | 27.54
1008 | 27.63
1008 | 27.72
1008 | 27.81
1008 | 27.9
1008 | 27.99
1010 | 28.08
1010 | 28.17
1010 | 28.26
1010 | 28.35
1010 | 28.44
1010 | 28.53
1010 | 28.62
1010 | 28.71
1012 | 28.8
1012 | 28.89
1012 | 28.98
1012 | 29.07
1012 | 29.16
1012 | 29.25
1012 | 29.34
1012 | 29.43
1014 | 29.52
1014 | 29.61
1014 | 29.7
1014 | 29.79
1014 | 29.88
1014 | 29.97
1014 | 30.06
1014 | 30.15
1016 | 30.24
1016 | 30.33
1016 | 30.42
1016 | 30.51
1016 | 30.6
1016 | 30.69
1016 | 30.78
1016 | 30.87
1016 | 30.96
1016 | 31.05
1018 | 31.14
1018 | 31.23
1018 | 31.32
1018 | 31.41
1018 | 31.5
1018 | 31.59
1018 | 31.68
1018 | 31.77
1018 | 31.86
1018 | 31.95
1018 | 32.04
1020 | 32.13
1020 | 32.22
1020 | 32.31
1020 | 32.4
1020 | 32.49
1020 | 32.58
1020 | 32.67
1020 | 32.76
1020 | 32.85
1020 | 32.94
1020 | 33.03
1020 | 33.12
1020 | 33.21
1022 | 33.3
1022 | 33.39
1022 | 33.48
1022 | 33.57
1022 | 33.66
1022 | 33.75
1022 | 33.84
1022 | 33.93
1022 | 34.02
1022 | 34.11
1022 | 34.2
1024 | 34.29
1024 | 34.38
1024 | 34.47
1024 | 34.56
1024 | 34.65
1024 | 34.74
1024 | 34.83
1024 | 34.92
1024 | 35.01
1024 | 35.1
1024 | 35.19
1024 | 35.28
1024 | 35.37
1024 | 35.46
1024 | 35.55
1024 | 35.64
1024 | 35.73
1024 | 35.82
1024 | 35.91
1026 | 36
1026 | 36.09
1026 | 36.18
1026 | 36.27
1026 | 36.36
1026 | 36.45
1026 | 36.54
1026 | 36.63
1026 | 36.72
1026 | 36.81
1026 | 36.9
1026 | 36.99
1026 | 37.08
1026 | 37.17
1026 | 37.26
1026 | 37.35
1026 | 37.44
1026 | 37.53
1026 | 37.62
1026 | 37.71
1026 | 37.8
1026 | 37.89
1026 | 37.98
1026 | 38.07
1026 | 38.16
1028 | 38.25
1028 | 38.34
1028 | 38.43
1028 | 38.52
1028 | 38.61
1028 | 38.7
1028 | 38.79
1028 | 38.88
1028 | 38.97
1028 | 39.06
1028 | 39.15
1028 | 39.24
1028 | 39.33
1028 | 39.42
1028 | 39.51
1028 | 39.6
1028 | 39.69
1028 | 39.78
1028 | 39.87
1028 | 39.96
1028 | 40.05
1028 | 40.14
1028 | 40.23
1028 | 40.32
1028 | 40.41
1028 | 40.5
1028 | 40.59
1028 | 40.68
1028 | 40.77
1028 | 40.86
1028 | 40.95
1028 | 41.04
1028 | 41.13
1028 | 41.22
1028 | 41.31
1028 | 41.4
1028 | 41.49
1028 | 41.58
1028 | 41.67
1028 | 41.76
1028 | 41.85
1028 | 41.94
1028 | 42.03
1028 | 42.12
1028 | 42.21
1028 | 42.3
1028 | 42.39
1028 | 42.48
1028 | 42.57
1028 | 42.66
1028 | 42.75
1028 | 42.84
1028 | 42.93
1028 | 43.02
1028 | 43.11
1028 | 43.2
1028 | 43.29
1028 | 43.38
1028 | 43.47
1028 | 43.56
1028 | 43.65
1028 | 43.74
1028 | 43.83
1028 | 43.92
1028 | 44.01
1028 | 44.1
1028 | 44.19
1028 | 44.28
1028 | 44.37
1028 | 44.46
1028 | 44.55
1028 | 44.64
1028 | 44.73
1028 | 44.82
1028 | 44.91
1028 | 45
1028 | 45.09
1028 | 45.18
1028 | 45.27
1028 | 45.36
1028 | 45.45
1028 | 45.54
1028 | 45.63
1028 | 45.72
1028 | 45.81
1028 | 45.9
1028 | 45.99
1028 | 46.08
1028 | 46.17
1028 | 46.26
1028 | 46.35
1028 | 46.44
1028 | 46.53
1028 | 46.62
1028 | 46.71
1028 | 46.8
1028 | 46.89
1026 | 46.98
1026 | 47.07
1026 | 47.16
1026 | 47.25
1026 | 47.34
1026 | 47.43
1026 | 47.52
1026 | 47.61
1026 | 47.7
1026 | 47.79
1026 | 47.88
1026 | 47.97
1026 | 48.06
1026 | 48.15
1026 | 48.24
1026 | 48.33
1026 | 48.42
1026 | 48.51
1026 | 48.6
1026 | 48.69
1026 | 48.78
1026 | 48.87
1026 | 48.96
1026 | 49.05
1026 | 49.14
1026 | 49.23
1026 | 49.32
1026 | 49.41
1026 | 49.5
1026 | 49.59
1026 | 49.68
1026 | 49.77
1026 | 49.86
1024 | 49.95
1024 | 50.04
1024 | 50.13
1024 | 50.22
1024 | 50.31
1024 | 50.4
1024 | 50.49
1024 | 50.58
1024 | 50.67
1024 | 50.76
1024 | 50.85
1024 | 50.94
1024 | 51.03
1024 | 51.12
1024 | 51.21
1024 | 51.3
1024 | 51.39
1024 | 51.48
1024 | 51.57
1024 | 51.66
1024 | 51.75
1024 | 51.84
1024 | 51.93
1024 | 52.02
1024 | 52.11
1024 | 52.2
1024 | 52.29
1024 | 52.38
1024 | 52.47
1024 | 52.56
1024 | 52.65
1024 | 52.74
1022 | 52.83
1022 | 52.92
1022 | 53.01
1022 | 53.1
1022 | 53.19
1022 | 53.28
1022 | 53.37
1022 | 53.46
1022 | 53.55
1022 | 53.64
1022 | 53.73
1022 | 53.82
1022 | 53.91
1022 | 54
1022 | 54.09
1022 | 54.18
1022 | 54.27
1022 | 54.36
1022 | 54.45
1022 | 54.54
1022 | 54.63
1022 | 54.72
1022 | 54.81
1022 | 54.9
1022 | 54.99
1022 | 55.08
1022 | 55.17
1020 | 55.26
1020 | 55.35
1020 | 55.44
1020 | 55.53
1020 | 55.62
1020 | 55.71
1020 | 55.8
1020 | 55.89
1020 | 55.98
1020 | 56.07
1020 | 56.16
1020 | 56.25
1020 | 56.34
1020 | 56.43
1020 | 56.52
1020 | 56.61
1020 | 56.7
1020 | 56.79
1020 | 56.88
1020 | 56.97
1020 | 57.06
1020 | 57.15
1020 | 57.24
1018 | 57.33
1018 | 57.42
1018 | 57.51
1018 | 57.6
1018 | 57.69
1018 | 57.78
1018 | 57.87
1018 | 57.96
1018 | 58.05
1018 | 58.14
1018 | 58.23
1018 | 58.32
1018 | 58.41
1018 | 58.5
1018 | 58.59
1018 | 58.68
1018 | 58.77
1018 | 58.86
1018 | 58.95
1018 | 59.04
1018 | 59.13
1016 | 59.22
1016 | 59.31
1016 | 59.4
1016 | 59.49
1016 | 59.58
1016 | 59.67
1016 | 59.76
1016 | 59.85
1016 | 59.94
1016 | 60.03
1016 | 60.12
1016 | 60.21
1016 | 60.3
1016 | 60.39
1014 | 60.48
1014 | 60.57
1014 | 60.66
1014 | 60.75
1014 | 60.84
1014 | 60.93
1014 | 61.02
1014 | 61.11
1014 | 61.2
1014 | 61.29
1014 | 61.38
1014 | 61.47
1014 | 61.56
1014 | 61.65
1014 | 61.74
1014 | 61.83
1012 | 61.92
1012 | 62.01
1012 | 62.1
1012 | 62.19
1012 | 62.28
1012 | 62.37
1012 | 62.46
1012 | 62.55
1012 | 62.64
1012 | 62.73
1012 | 62.82
1012 | 62.91
1012 | 63
1012 | 63.09
1010 | 63.18
1010 | 63.27
1010 | 63.36
1010 | 63.45
1010 | 63.54
1010 | 63.63
1010 | 63.72
1010 | 63.81
1010 | 63.9
1010 | 63.99
1010 | 64.08
1010 | 64.17
1010 | 64.26
1008 | 64.35
1008 | 64.44
1008 | 64.53
1008 | 64.62
1008 | 64.71
1008 | 64.8
1008 | 64.89
1008 | 64.98
1008 | 65.07
1008 | 65.16
1008 | 65.25
1008 | 65.34
1008 | 65.43
1008 | 65.52
1006 | 65.61
1006 | 65.7
1006 | 65.79
1006 | 65.88
1006 | 65.97
1006 | 66.06
1006 | 66.15
1006 | 66.24
1006 | 66.33
1006 | 66.42
1006 | 66.51
1006 | 66.6
1006 | 66.69
1006 | 66.78
1006 | 66.87
1004 | 66.96
1006 | 67.05
1004 | 67.14
1004 | 67.23
1004 | 67.32
1004 | 67.41
1004 | 67.5
1004 | 67.59
1004 | 67.68
1004 | 67.77
1004 | 67.86
1004 | 67.95
1004 | 68.04
1004 | 68.13
1002 | 68.22
1002 | 68.31
1002 | 68.4
1002 | 68.49
1002 | 68.58
1002 | 68.67
1002 | 68.76
1002 | 68.85
1002 | 68.94
1002 | 69.03
1002 | 69.12
1002 | 69.21
1002 | 69.3
1002 | 69.39
1002 | 69.48
1002 | 69.57
1000 | 69.66
1000 | 69.75
1000 | 69.84
1000 | 69.93
1000 | 70.02
1000 | 70.11
1000 | 70.2
1000 | 70.29
1000 | 70.38
1000 | 70.47
1000 | 70.56
1000 | 70.65
1000 | 70.74
998 | 70.83
998 | 70.92
998 | 71.01
998 | 71.1
998 | 71.19
998 | 71.28
998 | 71.37
998 | 71.46
998 | 71.55
998 | 71.64
998 | 71.73
998 | 71.82
998 | 71.91
998 | 72
998 | 72.09
996 | 72.18
996 | 72.27
996 | 72.36
996 | 72.45
996 | 72.54
996 | 72.63
996 | 72.72
996 | 72.81
996 | 72.9
996 | 72.99
996 | 73.08
996 | 73.17
996 | 73.26
996 | 73.35
996 | 73.44
996 | 73.53
994 | 73.62
994 | 73.71
994 | 73.8
994 | 73.89
994 | 73.98
994 | 74.07
994 | 74.16
994 | 74.25
994 | 74.34
994 | 74.43
994 | 74.52
994 | 74.61
992 | 74.7
992 | 74.79
992 | 74.88
992 | 74.97
992 | 75.06
992 | 75.15
992 | 75.24
992 | 75.33
992 | 75.42
992 | 75.51
992 | 75.6
992 | 75.69
992 | 75.78
992 | 75.87
992 | 75.96
990 | 76.05
990 | 76.14
990 | 76.23
990 | 76.32
990 | 76.41
990 | 76.5
990 | 76.59
990 | 76.68
990 | 76.77
990 | 76.86
990 | 76.95
990 | 77.04
990 | 77.13
990 | 77.22
988 | 77.31
988 | 77.4
988 | 77.49
988 | 77.58
988 | 77.67
986 | 77.76
984 | 77.85
982 | 77.94
980 | 78.03
978 | 78.12
978 | 78.21
978 | 78.3
978 | 78.39
978 | 78.48
978 | 78.57
978 | 78.66
978 | 78.75
978 | 78.84
980 | 78.93
980 | 79.02
980 | 79.11
980 | 79.2
982 | 79.29
982 | 79.38
984 | 79.47
984 | 79.56
986 | 79.65
986 | 79.74
988 | 79.83
988 | 79.92
988 | 80.01